## Sheet1
| w/c | Water (kg/m3) | Binder (kg/m^3) | Cement (kg/m3) | Fly Ash (kg/m3) | Type A | Type D | ASTM C494 Type F (g/kg) | Slag (kg/m3) | polypropylene fibre (kg/m^3) | Micro steel fibre (kg/m^3) | Water reducer (kg/m^3) | Crumb Rubber (kg/m^3) | Accelerator (kg/m^3) | Superplasticizer (kg/m3) | Fine Aggregate (kg/m3) | Coarse Aggregate (kg) | Limestone (kg/m3) | Filler (kg/m3) | Polyolefin fibre (kg/m^3) | Steel fibre (kg/m^3) | RCA (kg/m3) | Silica Fume (kg/m3) |  |  | 3 days | 7 days | 28 days | 120 days |  | Fineness Modulus (Fine Aggregate) | Absorption % (Fine Aggregate) | Absorption % (Coarse Aggregate) | Coarse aggregate size (mm) | Cement Cost estimate/m^3 | Fly Ash Cost estimate/m^3 | Fine Aggregate Cost estimate/m^3 | Coarse Aggregate Cost estimate/m^3 | Slag Cost estimate/m^3 | Limestone Cost estimate/m^3 | Total Cost Estimate/m^3
1 | 0.43 | 112.5 |  | 261.6 | 114 | 0 | 0 | 0 | 0 | [5 empty] | 0 | 1536.5 | 373 | 0 | 0 |  |  | 0 | 0 | 0 | 0 | 0 | 0 | 17 | 0 | 0 |  |  |  |  | 44.26272 | 11.27802 | 17.41367 | 6.60177 | 0 | 0 | 79.55618
2 | 0.51 | 128 |  | 250 | 215.5 | 0 | 0 | 0 | 0 | [5 empty] | 0 | 1033.6 | 723.2 | 0 | 0 |  |  | 0 | 0 | 0 | 0 | 0 | 0 | 33.5 | 0 | 0 |  |  |  |  | 42.3 | 21.319415 | 11.71413 | 12.8 | 0 | 0 | 88.13355
3 | 0.46 | 114.7 |  | 250 | 150 | 0 | 0 | 0 | 0 | [5 empty] | 0 | 1154.8 | 715.8 | 0 | 0 |  |  | 0 | 0 | 0 | 0 | 0 | 0 | 23.1 | 0 | 0 |  |  |  |  | 42.3 | 14.8395 | 13.08773 | 12.66903 | 0 | 0 | 82.89626
4 | 0.27 | 95.2 |  | 350 | 0 | 0 | 0 | 0 | 0 | [5 empty] | 0 | 575.9 | 1273 | 0 | 0 |  |  | 0 | 0 | 0 |  |  |  | 61.1 |  |  | 3.2 | 2.6 | 1.46 |  | 59.22 | 0 | 6.526867 | 22.53097 | 0 | 0 | 88.27784
5 | 0.28 | 98.5 |  | 350 | 0 | 0 | 0 | 0 | 0 | [5 empty] | 0 | 558.2 | 1325.4 | 0 | 0 |  |  | 0 | 0 | 0 |  |  |  | 54 |  |  | 3.2 | 2.6 | 1.46 |  | 59.22 | 0 | 6.326267 | 23.45841 | 0 | 0 | 89.00467
6 | 0.28 | 97.6 |  | 339.5 | 0 | 0 | 0 | 0 | 0 | [5 empty] | 0 | 535 | 1247 | 0 | 0 |  |  | 0 | 0 | 0 |  |  |  | 62.2 |  |  | 3.2 | 2.6 | 1.46 |  | 57.4434 | 0 | 6.063333 | 22.0708 | 0 | 0 | 85.57753
7 | 0.28 | 97.6 |  | 336 | 0 | 0 | 0 | 0 | 0 | [5 empty] | 0 | 535 | 1247 | 0 | 0 |  |  | 0 | 0 | 0 |  |  |  | 54.5 |  |  | 3.2 | 2.6 | 1.46 |  | 56.8512 | 0 | 6.063333 | 22.0708 | 0 | 0 | 84.98533
8 | 0.28 | 97.7 |  | 332.5 | 0 | 0 | 0 | 0 | 0 | [5 empty] | 0 | 655.3 | 1273 | 0 | 0 |  |  | 0 | 0 | 0 |  |  |  | 63.1 |  |  | 3.2 | 2.6 | 1.46 |  | 56.259 | 0 | 7.426733 | 22.53097 | 0 | 0 | 86.21671
9 | 0.28 | 97.6 |  | 329 | 0 | 0 | 0 | 0 | 0 | [5 empty] | 0 | 535 | 1247 | 0 | 0 |  |  | 0 | 0 | 0 |  |  |  | 52.2 |  |  | 3.2 | 2.6 | 1.46 |  | 55.6668 | 0 | 6.063333 | 22.0708 | 0 | 0 | 83.80093
10 | 0.28 | 97.7 |  | 325.5 | 0 | 0 | 0 | 0 | 0 | [5 empty] | 0 | 655.3 | 1273 | 0 | 0 |  |  | 0 | 0 | 0 |  |  |  | 64.1 |  |  | 3.2 | 2.6 | 1.46 |  | 55.0746 | 0 | 7.426733 | 22.53097 | 0 | 0 | 85.03231
11 | 0.29 | 117.8 |  | 410 | 0 | 0 | 0 | 0 | 0 | [5 empty] | 0 | 491.2 | 1273 | 0 | 0 |  |  | 0 | 0 | 0 |  |  |  | 59.9 |  |  | 3.2 | 2.6 | 1.46 |  | 69.372 | 0 | 5.566933 | 22.53097 | 0 | 0 | 97.46991
12 | 0.29 | 100.9 |  | 350 | 0 | 0 | 0 | 0 | 0 | [5 empty] | 0 | 460.3 | 1419.8 | 0 | 0 |  |  | 0 | 0 | 0 |  |  |  | 61.9 |  |  | 3.2 | 2.6 | 1.46 |  | 59.22 | 0 | 5.216733 | 25.1292 | 0 | 0 | 89.56594
13 | 0.29 | 102.6 |  | 350 | 0 | 0 | 0 | 0 | 0 | [5 empty] | 0 | 535 | 1247 | 0 | 0 |  |  | 0 | 0 | 0 |  |  |  | 64.2 |  |  | 3.2 | 2.6 | 1.46 |  | 59.22 | 0 | 6.063333 | 22.0708 | 0 | 0 | 87.35413
14 | 0.3 | 105.6 |  | 332.5 | 0 | 0 | 0 | 0 | 0 | [5 empty] | 0 | 535 | 1247 | 0 | 0 |  |  | 0 | 17.5 | 0 |  |  |  | 62.2 |  |  | 3.2 | 2.6 | 1.46 |  | 56.259 | 0 | 6.063333 | 22.0708 | 0 | 0 | 84.39313
15 | 0.31 | 118.1 |  | 380 | 0 | 0 | 0 | 0 | 0 | [5 empty] | 0 | 354.2 | 1440.6 | 0 | 0 |  |  | 0 | 0 | 0 |  |  |  | 60.5 |  |  | 3.2 | 2.6 | 1.46 |  | 64.296 | 0 | 4.014267 | 25.49735 | 0 | 0 | 93.80761
16 | 0.31 | 107.6 |  | 350 | 0 | 0 | 0 | 0 | 0 | [5 empty] | 0 | 535 | 1247 | 0 | 0 |  |  | 0 | 0 | 0 |  |  |  | 61.5 |  |  | 3.2 | 2.6 | 1.46 |  | 59.22 | 0 | 6.063333 | 22.0708 | 0 | 0 | 87.35413
17 | 0.31 | 107.8 |  | 325.5 | 0 | 0 | 0 | 0 | 0 | [5 empty] | 0 | 535 | 1247 | 0 | 0 |  |  | 0 | 24.5 | 0 |  |  |  | 65 |  |  | 3.2 | 2.6 | 1.46 |  | 55.0746 | 0 | 6.063333 | 22.0708 | 0 | 0 | 83.20873
18 | 0.31 | 107.6 |  | 343 | 0 | 0 | 0 | 0 | 0 | [5 empty] | 0 | 535 | 1247 | 0 | 0 |  |  | 0 | 0 | 0 |  |  |  | 61.2 |  |  | 3.2 | 2.6 | 1.46 |  | 58.0356 | 0 | 6.063333 | 22.0708 | 0 | 0 | 86.16973
19 | 0.31 | 97.7 |  | 320 | 0 | 0 | 0 | 0 | 0 | [5 empty] | 0 | 671.8 | 1247 | 0 | 0 |  |  | 0 | 0 | 0 |  |  |  | 63.2 |  |  | 3.2 | 2.6 | 1.46 |  | 54.144 | 0 | 7.613733 | 22.0708 | 0 | 0 | 83.82853
20 | 0.31 | 115.6 |  | 346 | 0 | 0 | 0 | 0 | 0 | [5 empty] | 0 | 484 | 1289 | 0 | 0 |  |  | 0 | 27.3 | 0 |  |  |  | 76.7 |  |  | 3.2 | 2.6 | 1.46 |  | 58.5432 | 0 | 5.485333 | 22.81416 | 0 | 0 | 86.84269
21 | 0.32 | 121.1 |  | 380 | 0 | 0 | 0 | 0 | 0 | [5 empty] | 0 | 502.5 | 1325.4 | 0 | 0 |  |  | 0 | 0 | 0 |  |  |  | 67.4 |  |  | 3.2 | 2.6 | 1.46 |  | 64.296 | 0 | 5.695 | 23.45841 | 0 | 0 | 93.44941
22 | 0.32 | 102.2 |  | 320 | 0 | 0 | 0 | 0 | 0 | [5 empty] | 0 | 679.1 | 1259.7 | 0 | 0 |  |  | 0 | 0 | 0 |  |  |  | 62.8 |  |  | 3.2 | 2.6 | 1.46 |  | 54.144 | 0 | 7.696467 | 22.29558 | 0 | 0 | 84.13604
23 | 0.32 | 103.2 |  | 320 | 0 | 0 | 0 | 0 | 0 | [5 empty] | 0 | 665.6 | 1234.2 | 0 | 0 |  |  | 0 | 0 | 0 |  |  |  | 60.3 |  |  | 3.2 | 2.6 | 1.46 |  | 54.144 | 0 | 7.543467 | 21.84425 | 0 | 0 | 83.53171
24 | 0.34 | 120.4 |  | 350 | 0 | 0 | 0 | 0 | 0 | [5 empty] | 0 | 526.2 | 1325.4 | 0 | 0 |  |  | 0 | 0 | 0 |  |  |  | 63.5 |  |  | 3.2 | 2.6 | 1.46 |  | 59.22 | 0 | 5.9636 | 23.45841 | 0 | 0 | 88.64201
25 | 0.34 | 119 |  | 350 | 0 | 0 | 0 | 0 | 0 | [5 empty] | 0 | 710.6 | 1121.5 | 0 | 0 |  |  | 0 | 0 | 0 |  |  |  | 59.6 |  |  | 3.2 | 2.6 | 1.46 |  | 59.22 | 0 | 8.053467 | 19.84956 | 0 | 0 | 87.12302
26 | 0.34 | 120 |  | 350 | 0 | 0 | 0 | 0 | 0 | [5 empty] | 0 | 623.3 | 1208.7 | 0 | 0 |  |  | 0 | 0 | 0 |  |  |  | 61.1 |  |  | 3.2 | 2.6 | 1.46 |  | 59.22 | 0 | 7.064067 | 21.39292 | 0 | 0 | 87.67699
27 | 0.35 | 95 |  | 252.6 | 0 | 0 | 0 | 0 | 0 | [5 empty] | 0 | 828 | 1206 | 0 | 0 |  |  | 0 | 19.6 | 0 |  |  |  | 66.7 |  |  | 3.2 | 2.6 | 1.46 |  | 42.73992 | 0 | 9.384 | 21.34513 | 0 | 0 | 73.46905
28 | 0.35 | 129.9 |  | 345.2 | 0 | 0 | 0 | 0 | 0 | [5 empty] | 0 | 482 | 1282 | 0 | 0 |  |  | 0 | 27.1 | 0 |  |  |  | 71.2 |  |  | 3.2 | 2.6 | 1.46 |  | 58.40784 | 0 | 5.462667 | 22.69027 | 0 | 0 | 86.56077
29 | 0.36 | 134 |  | 375 | 0 | 0 | 0 | 0 | 0 | [5 empty] | 0 | 1300 | 600 | 0 | 0 |  |  | 0 | 0 | 0 |  |  |  | 64 |  |  | 3.2 | 2.6 | 1.46 |  | 63.45 | 0 | 14.73333 | 10.61947 | 0 | 0 | 88.8028
30 | 0.37 | 129.9 |  | 332.5 | 0 | 0 | 0 | 0 | 0 | [5 empty] | 0 | 509.8 | 1325.4 | 0 | 0 |  |  | 0 | 17.5 | 0 |  |  |  | 61.4 |  |  | 3.2 | 2.6 | 1.46 |  | 56.259 | 0 | 5.777733 | 23.45841 | 0 | 0 | 85.49514
31 | 0.37 | 136.9 |  | 343 | 0 | 0 | 0 | 0 | 0 | [5 empty] | 0 | 480 | 1278 | 0 | 0 |  |  | 0 | 27 | 0 |  |  |  | 71.2 |  |  | 3.2 | 2.6 | 1.46 |  | 58.0356 | 0 | 5.44 | 22.61947 | 0 | 0 | 86.09507
32 | 0.38 | 103.4 |  | 252.6 | 0 | 0 | 0 | 0 | 0 | [5 empty] | 0 | 836 | 1063 | 0 | 0 |  |  | 0 | 19.6 | 0 |  |  |  | 62.7 |  |  | 3.2 | 2.6 | 1.46 |  | 42.73992 | 0 | 9.474667 | 18.81416 | 0 | 0 | 71.02875
33 | 0.38 | 98.4 |  | 258.9 | 0 | 0 | 0 | 0 | 0 | [5 empty] | 0 | 835 | 1083 | 0 | 0 |  |  | 0 | 0 | 0 |  |  |  | 55 |  |  | 3.2 | 2.6 | 1.46 |  | 43.80588 | 0 | 9.463333 | 19.16814 | 0 | 0 | 72.43735
34 | 0.4 | 139.7 |  | 350 | 0 | 0 | 0 | 0 | 0 | [5 empty] | 0 | 591.3 | 1145.5 | 0 | 0 |  |  | 0 | 0 | 0 |  |  |  | 58.3 |  |  | 3.2 | 2.6 | 1.46 |  | 59.22 | 0 | 6.7014 | 20.27434 | 0 | 0 | 86.19574
35 | 0.35 | 83.05894 |  | 237.3113 | 0 | 0 | 0 | 116.25 | 0 | [5 empty] | 0 | 910.682 | 1257.75 | 0 | 0 |  |  | 0 | 0 | 0 |  | 7.7221312 | 17.0300572 | 27.0274592 | [5 empty] | 19 | 40.15307 | 0 | 10.32106 | 22.26106 | 0 | 0 | 72.73518
36 | 0.35 | 103.8237 |  | 296.6391 | 0 | 0 | 0 | 78.125 | 0 | [5 empty] | 0 | 866.7794 | 1196.642 | 0 | 0 |  |  | 0 | 0 | 0 |  | 26.9585116 | 43.09225 | 56.6059796 | [5 empty] | 19 | 50.19133 | 0 | 9.8235 | 21.17951 | 0 | 0 | 81.19434
37 | 0.4 | 94.92451 |  | 237.3113 | 0 | 0 | 0 | 73.75 | 0 | [5 empty] | 0 | 897.6299 | 1239.358 | 0 | 0 |  |  | 0 | 0 | 0 |  | 10.9281946 | 19.8913826 | 29.7508894 | [5 empty] | 19 | 40.15307 | 0 | 10.17314 | 21.93554 | 0 | 0 | 72.26175
38 | 0.45 | 106.7901 |  | 237.3113 | 0 | 0 | 0 | 34.375 | 0 | [5 empty] | 0 | 883.9845 | 1220.966 | 0 | 0 |  |  | 0 | 0 | 0 |  | 13.5482034 | 23.1663936 | 33.0259004 | [5 empty] | 19 | 40.15307 | 0 | 10.01849 | 21.61003 | 0 | 0 | 71.78158
39 | 0.5 | 118.6556 |  | 237.3113 | 0 | 0 | 0 | 36.875 | 0 | [5 empty] | 0 | 871.5256 | 1203.168 | 0 | 0 |  |  | 0 | 0 | 0 |  | 13.4103082 | 23.2353412 | 33.611955 | [5 empty] | 19 | 40.15307 | 0 | 9.87729 | 21.29501 | 0 | 0 | 71.32537
40 | 0.5084746 | 180 |  | 163 | 191 | 0 | 0 | 0 | 149 | [5 empty] | 12 | 746 | 843 | 0 | 0 |  |  | 0 | 0 | 0 |  |  |  | 41.14 | [6 empty] | 27.5796 | 18.89563 | 8.454667 | 14.92035 | 5.40423 | 0 | 75.25448
41 | 0.5090909 | 168 |  | 152 | 178 | 0 | 0 | 0 | 139 | [5 empty] | 18 | 695 | 944 | 0 | 0 |  |  | 0 | 0 | 0 |  |  |  | 38.86 | [6 empty] | 25.7184 | 17.60954 | 7.876667 | 16.70796 | 5.04153 | 0 | 72.9541
42 | 1.236486 | 183 |  | 148 | 0 | 0 | 0 | 0 | 180 | [5 empty] | 11 | 757 | 972 | 0 | 0 |  |  | 0 | 0 | 0 |  |  |  | 18.52 | [6 empty] | 25.0416 | 0 | 8.579333 | 17.20354 | 6.5286 | 0 | 57.35307
43 | 0.5631068 | 174 |  | 142 | 167 | 0 | 0 | 0 | 130 | [5 empty] | 11 | 785 | 883 | 0 | 0 |  |  | 0 | 0 | 0 |  |  |  | 36.72 | [6 empty] | 24.0264 | 16.52131 | 8.896667 | 15.62832 | 4.7151 | 0 | 69.7878
44 | 0.3187251 | 160 |  | 332 | 170 | 0 | 0 | 0 | 0 | [5 empty] | 6 | 806 | 900 | 0 | 0 |  |  | 0 | 0 | 0 |  |  |  | 58.53 | [6 empty] | 56.1744 | 16.8181 | 9.134667 | 15.9292 | 0 | 0 | 98.05637
45 | 0.4591837 | 180 |  | 276 | 116 | 0 | 0 | 0 | 90 | [5 empty] | 9 | 768 | 870 | 0 | 0 |  |  | 0 | 0 | 0 |  |  |  | 44.08 | [6 empty] | 46.6992 | 11.47588 | 8.704 | 15.39823 | 3.2643 | 0 | 85.54161
46 | 0.4043849 | 166 |  | 172 | 238.5 | 0 | 0 | 0 | 162.1 | [5 empty] | 7.4 | 641.4 | 953.3 | 0 | 0 |  |  | 0 | 0 | 0 |  |  |  | 41.54 | [6 empty] | 29.1024 | 23.594805 | 7.2692 | 16.87257 | 5.879367 | 0 | 82.71834
47 | 0.4035896 | 166.4 |  | 172.8 | 239.5 | 0 | 0 | 0 | 158.3 | [5 empty] | 7.4 | 644.1 | 952.6 | 0 | 0 |  |  | 0 | 0 | 0 |  |  |  | 41.81 | [6 empty] | 29.23776 | 23.693735 | 7.2998 | 16.86018 | 5.741541 | 0 | 82.83301
48 | 0.4226682 | 179 |  | 184.3 | 239.2 | 0 | 0 | 0 | 153.4 | [5 empty] | 7.5 | 640.9 | 920.2 | 0 | 0 |  |  | 0 | 0 | 0 |  |  |  | 41.01 | [6 empty] | 31.18356 | 23.664056 | 7.263533 | 16.28673 | 5.563818 | 0 | 83.96169
49 | 0.3465326 | 168.9 |  | 248.3 | 239.1 | 0 | 0 | 0 | 101 | [5 empty] | 7.7 | 640.6 | 954.2 | 0 | 0 |  |  | 0 | 0 | 0 |  |  |  | 49.97 | [6 empty] | 42.01236 | 23.654163 | 7.260133 | 16.8885 | 3.66327 | 0 | 93.47842
50 | 0.3517255 | 175.3 |  | 258.8 | 239.6 | 0 | 0 | 0 | 88 | [5 empty] | 7.6 | 646 | 938.9 | 0 | 0 |  |  | 0 | 0 | 0 |  |  |  | 50.5 | [6 empty] | 43.78896 | 23.703628 | 7.321333 | 16.6177 | 3.19176 | 0 | 94.62338
51 | 0.27 | 95.2 |  | 350 | 0 | 0 | 0 | 0 | 0 | [5 empty] | 0 | 575.9 | 1273 | 0 | 0 |  |  | 0 | 0 | 0 |  |  |  | 61.1 |  |  | 3.3 | 2.6 | 1.46 |  | 59.22 | 0 | 6.526867 | 22.53097 | 0 | 0 | 88.27784
52 | 0.28 | 97.6 |  | 339.5 | 0 | 0 | 0 | 0 | 0 | [5 empty] | 0 | 535 | 1247 | 0 | 10.5 |  |  | 0 | 0 | 0 |  |  |  | 62.2 |  |  | 3.3 | 2.6 | 1.46 |  | 57.4434 | 0 | 6.063333 | 22.0708 | 0 | 0 | 85.57753
53 | 0.28 | 97.6 |  | 336 | 0 | 0 | 0 | 0 | 0 | [5 empty] | 0 | 535 | 1247 | 0 | 14 |  |  | 0 | 0 | 0 |  |  |  | 54.5 |  |  | 3.3 | 2.6 | 1.46 |  | 56.8512 | 0 | 6.063333 | 22.0708 | 0 | 0 | 84.98533
54 | 0.28 | 97.6 |  | 329 | 0 | 0 | 0 | 0 | 0 | [5 empty] | 0 | 535 | 1247 | 0 | 21 |  |  | 0 | 0 | 0 |  |  |  | 52.2 |  |  | 3.3 | 2.6 | 1.46 |  | 55.6668 | 0 | 6.063333 | 22.0708 | 0 | 0 | 83.80093
55 | 0.29 | 117.8 |  | 410 | 0 | 0 | 0 | 0 | 0 | [5 empty] | 0 | 491.2 | 1273 | 0 | 0 |  |  | 0 | 0 | 0 |  |  |  | 59.9 |  |  | 3.3 | 2.6 | 1.46 |  | 69.372 | 0 | 5.566933 | 22.53097 | 0 | 0 | 97.46991
56 | 0.29 | 100.9 |  | 350 | 0 | 0 | 0 | 0 | 0 | [5 empty] | 0 | 460.3 | 1419.8 | 0 | 0 |  |  | 0 | 0 | 0 |  |  |  | 61.9 |  |  | 3.3 | 2.6 | 1.46 |  | 59.22 | 0 | 5.216733 | 25.1292 | 0 | 0 | 89.56594
57 | 0.29 | 102.6 |  | 350 | 0 | 0 | 0 | 0 | 0 | [5 empty] | 0 | 535 | 1247 | 0 | 0 |  |  | 0 | 0 | 0 |  |  |  | 64.2 |  |  | 3.3 | 2.6 | 1.46 |  | 59.22 | 0 | 6.063333 | 22.0708 | 0 | 0 | 87.35413
58 | 0.3 | 105.6 |  | 332.5 | 0 | 0 | 0 | 0 | 0 | [5 empty] | 0 | 535 | 1247 | 0 | 0 |  |  | 0 | 17.5 | 0 |  |  |  | 62.2 |  |  | 3.3 | 2.6 | 1.46 |  | 56.259 | 0 | 6.063333 | 22.0708 | 0 | 0 | 84.39313
59 | 0.31 | 118.1 |  | 380 | 0 | 0 | 0 | 0 | 0 | [5 empty] | 0 | 354.2 | 1440.6 | 0 | 0 |  |  | 0 | 0 | 0 |  |  |  | 60.5 |  |  | 3.3 | 2.6 | 1.46 |  | 64.296 | 0 | 4.014267 | 25.49735 | 0 | 0 | 93.80761
60 | 0.31 | 107.6 |  | 350 | 0 | 0 | 0 | 0 | 0 | [5 empty] | 0 | 535 | 1247 | 0 | 0 |  |  | 0 | 0 | 0 |  |  |  | 61.5 |  |  | 3.3 | 2.6 | 1.46 |  | 59.22 | 0 | 6.063333 | 22.0708 | 0 | 0 | 87.35413
61 | 0.31 | 107.6 |  | 343 | 0 | 0 | 0 | 0 | 0 | [5 empty] | 0 | 535 | 1247 | 0 | 7 |  |  | 0 | 0 | 0 |  |  |  | 61.2 |  |  | 3.3 | 2.6 | 1.46 |  | 58.0356 | 0 | 6.063333 | 22.0708 | 0 | 0 | 86.16973
62 | 0.32 | 103.2 |  | 320 | 0 | 0 | 0 | 0 | 0 | [5 empty] | 0 | 665.6 | 1234.2 | 0 | 57 |  |  | 0 | 0 | 0 |  |  |  | 60.3 |  |  | 3.3 | 2.6 | 1.46 |  | 54.144 | 0 | 7.543467 | 21.84425 | 0 | 0 | 83.53171
63 | 0.34 | 120.4 |  | 350 | 0 | 0 | 0 | 0 | 0 | [5 empty] | 0 | 526.2 | 1325.4 | 0 | 0 |  |  | 0 | 0 | 0 |  |  |  | 63.5 |  |  | 3.3 | 2.6 | 1.46 |  | 59.22 | 0 | 5.9636 | 23.45841 | 0 | 0 | 88.64201
64 | 0.37 | 129.9 |  | 332.5 | 0 | 0 | 0 | 0 | 0 | [5 empty] | 0 | 509.8 | 1325.4 | 0 | 0 |  |  | 0 | 17.5 | 0 |  |  |  | 61.4 |  |  | 3.3 | 2.6 | 1.46 |  | 56.259 | 0 | 5.777733 | 23.45841 | 0 | 0 | 85.49514
65 | 0.31 | 115.6 |  | 346 | 0 | 0 | 0 | 0 | 0 | [5 empty] | 0 | 484 | 1289 | 0 | 156.3 |  |  | 0 | 27.3 | 0 |  |  |  | 76.7 |  |  | 3.3 | 2.6 | 1.46 |  | 58.5432 | 0 | 5.485333 | 22.81416 | 0 | 0 | 86.84269
66 | 0.35 | 95 |  | 252.6 | 0 | 0 | 0 | 0 | 0 | [5 empty] | 0 | 828 | 1206 | 0 | 0 |  |  | 0 | 19.6 | 0 |  |  |  | 66.7 |  |  | 3.3 | 2.6 | 1.46 |  | 42.73992 | 0 | 9.384 | 21.34513 | 0 | 0 | 73.46905
67 | 0.35 | 129.9 |  | 345.2 | 0 | 0 | 0 | 0 | 0 | [5 empty] | 0 | 482 | 1282 | 0 | 155.5 |  |  | 0 | 27.1 | 0 |  |  |  | 71.2 |  |  | 3.3 | 2.6 | 1.46 |  | 58.40784 | 0 | 5.462667 | 22.69027 | 0 | 0 | 86.56077
68 | 0.37 | 136.9 |  | 343 | 0 | 0 | 0 | 0 | 0 | [5 empty] | 0 | 480 | 1278 | 0 | 154.9 |  |  | 0 | 27 | 0 |  |  |  | 71.2 |  |  | 3.3 | 2.6 | 1.46 |  | 58.0356 | 0 | 5.44 | 22.61947 | 0 | 0 | 86.09507
69 | 0.38 | 103.4 |  | 252.6 | 0 | 0 | 0 | 0 | 0 | [5 empty] | 0 | 836 | 1063 | 0 | 135 |  |  | 0 | 19.6 | 0 |  |  |  | 62.7 |  |  | 3.3 | 2.6 | 1.46 |  | 42.73992 | 0 | 9.474667 | 18.81416 | 0 | 0 | 71.02875
70 | 0.38 | 98.4 |  | 258.9 | 0 | 0 | 0 | 0 | 0 | [5 empty] | 0 | 835 | 1083 | 0 | 135 |  |  | 0 | 0 | 0 |  |  |  | 55 |  |  | 3.3 | 2.6 | 1.46 |  | 43.80588 | 0 | 9.463333 | 19.16814 | 0 | 0 | 72.43735
71 | 0.35 | 135 |  | 270 | 0 | 0 | 0 | 0 | 0 | [5 empty] | 0 | 849 | 1038.4 | 0 | 0 |  |  | 0 | 38 | 0 |  |  |  | 47 |  |  | 3.3 | 2.6 | 1.46 |  | 45.684 | 0 | 9.622 | 18.37876 | 0 | 0 | 73.68476
72 | 0.35 | 135 |  | 270 | 0 | 0 | 0 | 0 | 0 | [5 empty] | 0 | 849 | 1038.4 | 0 | 0 |  |  | 0 | 38 | 0 |  |  |  | 44 |  |  | 3.3 | 2.6 | 1.46 |  | 45.684 | 0 | 9.622 | 18.37876 | 0 | 0 | 73.68476
73 | 0.42 | 85.6 |  | 204 | 0 | 0 | 0 | 0 | 0 | [5 empty] | 0 | 1288 | 773 | 0 | 0 |  |  | 0 | 0 | 0 |  |  |  | 12 | [6 empty] | 34.5168 | 0 | 14.59733 | 13.68142 | 0 | 0 | 62.79555
74 | 0.42 | 85.6 |  | 204 | 0 | 0 | 0 | 0 | 0 | [5 empty] | 0 | 1145 | 916 | 0 | 0 |  |  | 0 | 0 | 0 |  |  |  | 13 | [6 empty] | 34.5168 | 0 | 12.97667 | 16.21239 | 0 | 0 | 63.70586
75 | 0.42 | 85.6 |  | 204 | 0 | 0 | 0 | 0 | 0 | [5 empty] | 0 | 1030 | 1030 | 0 | 0 |  |  | 0 | 0 | 0 |  |  |  | 14 | [6 empty] | 34.5168 | 0 | 11.67333 | 18.23009 | 0 | 0 | 64.42022
76 | 0.42 | 85.6 |  | 204 | 0 | 0 | 0 | 0 | 0 | [5 empty] | 0 | 937 | 1123 | 0 | 0 |  |  | 0 | 0 | 0 |  |  |  | 27 | [6 empty] | 34.5168 | 0 | 10.61933 | 19.87611 | 0 | 0 | 65.01224
77 | 0.42 | 85.6 |  | 204 | 0 | 0 | 0 | 0 | 0 | [5 empty] | 0 | 859 | 1202 | 0 | 0 |  |  | 0 | 0 | 0 |  |  |  | 28 | [6 empty] | 34.5168 | 0 | 9.735333 | 21.27434 | 0 | 0 | 65.52647
78 | 0.42 | 85.6 |  | 204 | 0 | 0 | 0 | 0 | 0 | [5 empty] | 0 | 793 | 1268 | 0 | 0 |  |  | 0 | 0 | 0 |  |  |  | 29 | [6 empty] | 34.5168 | 0 | 8.987333 | 22.44248 | 0 | 0 | 65.94661
79 | 0.42 | 85.6 |  | 204 | 0 | 0 | 0 | 0 | 0 | [5 empty] | 0 | 736 | 1325 | 0 | 0 |  |  | 0 | 0 | 0 |  |  |  | 30 | [6 empty] | 34.5168 | 0 | 8.341333 | 23.45133 | 0 | 0 | 66.30946
80 | 0.42 | 112.8 |  | 268 | 0 | 0 | 0 | 0 | 0 | [5 empty] | 0 | 1230 | 738 | 0 | 0 |  |  | 0 | 0 | 0 |  |  |  | 30 | [6 empty] | 45.3456 | 0 | 13.94 | 13.06195 | 0 | 0 | 72.34755
81 | 0.42 | 112.8 |  | 268 | 0 | 0 | 0 | 0 | 0 | [5 empty] | 0 | 1094 | 875 | 0 | 0 |  |  | 0 | 0 | 0 |  |  |  | 31 | [6 empty] | 45.3456 | 0 | 12.39867 | 15.48673 | 0 | 0 | 73.23099
82 | 0.42 | 112.8 |  | 268 | 0 | 0 | 0 | 0 | 0 | [5 empty] | 0 | 984 | 984 | 0 | 0 |  |  | 0 | 0 | 0 |  |  |  | 32 | [6 empty] | 45.3456 | 0 | 11.152 | 17.41593 | 0 | 0 | 73.91353
83 | 0.42 | 112.8 |  | 268 | 0 | 0 | 0 | 0 | 0 | [5 empty] | 0 | 895 | 1074 | 0 | 0 |  |  | 0 | 0 | 0 |  |  |  | 36 | [6 empty] | 45.3456 | 0 | 10.14333 | 19.00885 | 0 | 0 | 74.49778
84 | 0.42 | 112.8 |  | 268 | 0 | 0 | 0 | 0 | 0 | [5 empty] | 0 | 820 | 1148 | 0 | 0 |  |  | 0 | 0 | 0 |  |  |  | 37 | [6 empty] | 45.3456 | 0 | 9.293333 | 20.31858 | 0 | 0 | 74.95752
85 | 0.42 | 112.8 |  | 268 | 0 | 0 | 0 | 0 | 0 | [5 empty] | 0 | 757 | 1211.5 | 0 | 0 |  |  | 0 | 0 | 0 |  |  |  | 39 | [6 empty] | 45.3456 | 0 | 8.579333 | 21.44248 | 0 | 0 | 75.36741
86 | 0.42 | 112.8 |  | 268 | 0 | 0 | 0 | 0 | 0 | [5 empty] | 0 | 703 | 1266 | 0 | 0 |  |  | 0 | 0 | 0 |  |  |  | 40 | [6 empty] | 45.3456 | 0 | 7.967333 | 22.40708 | 0 | 0 | 75.72001
87 | 0.55 | 154 |  | 280 | 0 | 0 | 0 | 0 | 0 | [5 empty] | 0 | 1080 | 796 | 98 | 0 |  |  | 0 | 0 | 0 |  |  |  | 27.28 | [6 empty] | 47.376 | 0 | 12.24 | 14.0885 | 0 | 2.94 | 76.6445
88 | 0.5 | 140 |  | 280 | 0 | 0 | 0 | 0 | 0 | [5 empty] | 0.56 | 110 | 810 | 100 | 0 |  |  | 0 | 0 | 0 |  |  |  | 30.68 | [6 empty] | 47.376 | 0 | 1.246667 | 14.33628 | 0 | 3 | 65.95895
89 | 0.45 | 126 |  | 280 | 0 | 0 | 0 | 0 | 0 | [5 empty] | 1.12 | 1120 | 825 | 102 | 0 |  |  | 0 | 0 | 0 |  |  |  | 33.06 | [6 empty] | 47.376 | 0 | 12.69333 | 14.60177 | 0 | 3.06 | 77.7311
90 | 0.4 | 112 |  | 280 | 0 | 0 | 0 | 0 | 0 | [5 empty] | 1.68 | 1140 | 840 | 104 | 0 |  |  | 0 | 0 | 0 |  |  |  | 37.38 | [6 empty] | 47.376 | 0 | 12.92 | 14.86726 | 0 | 3.12 | 78.28326
91 | 0.35 | 98 |  | 280 | 0 | 0 | 0 | 0 | 0 | [5 empty] | 2.8 | 1160 | 855 | 106 | 0 |  |  | 0 | 0 | 0 |  |  |  | 48.3 | [6 empty] | 47.376 | 0 | 13.14667 | 15.13274 | 0 | 3.18 | 78.83541
92 | 0.3 | 84 |  | 280 | 0 | 0 | 0 | 0 | 0 | [5 empty] | 4.2 | 1180 | 870 | 108 | 0 |  |  | 0 | 0 | 0 |  |  |  | 56.85 | [6 empty] | 47.376 | 0 | 13.37333 | 15.39823 | 0 | 3.24 | 79.38756
93 | 0.58 | 140 |  | 240 | 0 | 0 | 0 | 0 | 0 | [5 empty] | 0.56 | 1120 | 820 | 102 | 0 |  |  | 0 | 0 | 0 |  |  |  | 23.46 | [6 empty] | 40.608 | 0 | 12.69333 | 14.51327 | 0 | 3.06 | 70.87461
94 | 0.54 | 140 |  | 260 | 0 | 0 | 0 | 0 | 0 | [5 empty] | 0.56 | 1110 | 815 | 101 | 0 |  |  | 0 | 0 | 0 |  |  |  | 28.33 | [6 empty] | 43.992 | 0 | 12.58 | 14.42478 | 0 | 3.03 | 74.02678
95 | 0.5 | 140 |  | 280 | 0 | 0 | 0 | 0 | 0 | [5 empty] | 0.56 | 1100 | 810 | 100 | 0 |  |  | 0 | 0 | 0 |  |  |  | 30.68 | [6 empty] | 47.376 | 0 | 12.46667 | 14.33628 | 0 | 3 | 77.17895
96 | 0.47 | 140 |  | 300 | 0 | 0 | 0 | 0 | 0 | [5 empty] | 0.56 | 1090 | 805 | 99 | 0 |  |  | 0 | 0 | 0 |  |  |  | 33.7 | [6 empty] | 50.76 | 0 | 12.35333 | 14.24779 | 0 | 2.97 | 80.33112
97 | 0.44 | 140 |  | 320 | 0 | 0 | 0 | 0 | 0 | [5 empty] | 0.56 | 1080 | 800 | 98 | 0 |  |  | 0 | 0 | 0 |  |  |  | 35.53 | [6 empty] | 54.144 | 0 | 12.24 | 14.15929 | 0 | 2.94 | 83.48329
98 | 0.41 | 140 |  | 340 | 0 | 0 | 0 | 0 | 0 | [5 empty] | 0.56 | 1070 | 795 | 97 | 0 |  |  | 0 | 0 | 0 |  |  |  | 36.51 | [6 empty] | 57.528 | 0 | 12.12667 | 14.0708 | 0 | 2.91 | 86.63546
99 | 0.42 | 85.6 |  | 204 | 0 | 0 | 0 | 0 | 0 | [5 empty] | 0 | 1288 | 733 | 0 | 0 |  |  | 0 | 0 | 0 |  |  |  | 12.5 | [6 empty] | 34.5168 | 0 | 14.59733 | 12.97345 | 0 | 0 | 62.08758
100 | 0.42 | 85.6 |  | 204 | 0 | 0 | 0 | 0 | 0 | [5 empty] | 0 | 1145 | 916 | 0 | 0 |  |  | 0 | 0 | 0 |  |  |  | 12.5 | [6 empty] | 34.5168 | 0 | 12.97667 | 16.21239 | 0 | 0 | 63.70586
101 | 0.42 | 85.6 |  | 204 | 0 | 0 | 0 | 0 | 0 | [5 empty] | 0 | 1030 | 1030 | 0 | 0 |  |  | 0 | 0 | 0 |  |  |  | 14.5 | [6 empty] | 34.5168 | 0 | 11.67333 | 18.23009 | 0 | 0 | 64.42022
102 | 0.42 | 85.6 |  | 204 | 0 | 0 | 0 | 0 | 0 | [5 empty] | 0 | 937 | 1123 | 0 | 0 |  |  | 0 | 0 | 0 |  |  |  | 27.5 | [6 empty] | 34.5168 | 0 | 10.61933 | 19.87611 | 0 | 0 | 65.01224
103 | 0.42 | 85.6 |  | 204 | 0 | 0 | 0 | 0 | 0 | [5 empty] | 0 | 859 | 1202 | 0 | 0 |  |  | 0 | 0 | 0 |  |  |  | 29 | [6 empty] | 34.5168 | 0 | 9.735333 | 21.27434 | 0 | 0 | 65.52647
104 | 0.42 | 85.6 |  | 204 | 0 | 0 | 0 | 0 | 0 | [5 empty] | 0 | 793 | 1268 | 0 | 0 |  |  | 0 | 0 | 0 |  |  |  | 29.5 | [6 empty] | 34.5168 | 0 | 8.987333 | 22.44248 | 0 | 0 | 65.94661
105 | 0.42 | 85.6 |  | 204 | 0 | 0 | 0 | 0 | 0 | [5 empty] | 0 | 736 | 1325 | 0 | 0 |  |  | 0 | 0 | 0 |  |  |  | 30 | [6 empty] | 34.5168 | 0 | 8.341333 | 23.45133 | 0 | 0 | 66.30946
106 | 0.42 | 112.8 |  | 268 | 0 | 0 | 0 | 0 | 0 | [5 empty] | 0 | 1230 | 738 | 0 | 0 |  |  | 0 | 0 | 0 |  |  |  | 30 | [6 empty] | 45.3456 | 0 | 13.94 | 13.06195 | 0 | 0 | 72.34755
107 | 0.42 | 112.8 |  | 268 | 0 | 0 | 0 | 0 | 0 | [5 empty] | 0 | 1094 | 875 | 0 | 0 |  |  | 0 | 0 | 0 |  |  |  | 31 | [6 empty] | 45.3456 | 0 | 12.39867 | 15.48673 | 0 | 0 | 73.23099
108 | 0.42 | 112.8 |  | 268 | 0 | 0 | 0 | 0 | 0 | [5 empty] | 0 | 984 | 984 | 0 | 0 |  |  | 0 | 0 | 0 |  |  |  | 32.5 | [6 empty] | 45.3456 | 0 | 11.152 | 17.41593 | 0 | 0 | 73.91353
109 | 0.42 | 112.8 |  | 268 | 0 | 0 | 0 | 0 | 0 | [5 empty] | 0 | 895 | 1074 | 0 | 0 |  |  | 0 | 0 | 0 |  |  |  | 36 | [6 empty] | 45.3456 | 0 | 10.14333 | 19.00885 | 0 | 0 | 74.49778
110 | 0.42 | 112.8 |  | 268 | 0 | 0 | 0 | 0 | 0 | [5 empty] | 0 | 820 | 1158 | 0 | 0 |  |  | 0 | 0 | 0 |  |  |  | 37.5 | [6 empty] | 45.3456 | 0 | 9.293333 | 20.49558 | 0 | 0 | 75.13451
111 | 0.42 | 112.8 |  | 268 | 0 | 0 | 0 | 0 | 0 | [5 empty] | 0 | 757 | 1211.5 | 0 | 0 |  |  | 0 | 0 | 0 |  |  |  | 38.5 | [6 empty] | 45.3456 | 0 | 8.579333 | 21.44248 | 0 | 0 | 75.36741
112 | 0.42 | 112.8 |  | 268 | 0 | 0 | 0 | 0 | 0 | [5 empty] | 0 | 703 | 1266 | 0 | 0 |  |  | 0 | 0 | 0 |  |  |  | 40.5 | [6 empty] | 45.3456 | 0 | 7.967333 | 22.40708 | 0 | 0 | 75.72001
113 | 0.25 | 93 |  | 374 | 0 | 0 | 0 | 0 | 0 | [5 empty] | 0 | 1767 | 190 | 0 | 0 |  |  | 0 | 0 | 0 |  |  | 21.2 | [7 empty] | 63.2808 | 0 | 20.026 | 3.362832 | 0 | 0 | 86.66963
114 | 0.28 | 100 |  | 357 | 0 | 0 | 0 | 0 | 0 | [5 empty] | 0 | 1926 | 0 | 0 | 0 |  |  | 0 | 0 | 0 |  |  | 26.4 | [7 empty] | 60.4044 | 0 | 21.828 | 0 | 0 | 0 | 82.2324
115 | 0.3 | 100 |  | 333 | 0 | 0 | 0 | 0 | 0 | [5 empty] | 0 | 1945 | 0 | 0 | 0 |  |  | 0 | 0 | 0 |  |  | 20.7 | [7 empty] | 56.3436 | 0 | 22.04333 | 0 | 0 | 0 | 78.38693
116 | 0.27 | 107 |  | 395 | 0 | 0 | 0 | 0 | 0 | [5 empty] | 0 | 1712 | 0 | 0 | 0 |  |  | 0 | 0 | 0 |  |  | 24.6 | 34.1 | [6 empty] | 66.834 | 0 | 19.40267 | 0 | 0 | 0 | 86.23667
117 | 0.3 | 106.38 |  | 354.6 | 0 | 5.4 | 0 | 0 | 0 | [5 empty] | 0 | 684.5 | 765.5 | 0 | 0 |  |  | 0 | 0 | 0 |  |  |  | 11 | [6 empty] | 59.99832 | 0 | 7.757667 | 13.54867 | 0 | 0 | 81.30466
118 | 0.4 | 141.84 |  | 354.6 | 0 | 5.4 | 0 | 0 | 0 | [5 empty] | 0 | 684.5 | 765.5 | 0 | 0 |  |  | 0 | 0 | 0 |  |  |  | 47.6 | [6 empty] | 59.99832 | 0 | 7.757667 | 13.54867 | 0 | 0 | 81.30466
119 | 0.45 | 159.57 |  | 354.6 | 0 | 5.4 | 0 | 0 | 0 | [5 empty] | 0 | 684.5 | 765.5 | 0 | 0 |  |  | 0 | 0 | 0 |  |  |  | 45.6 | [6 empty] | 59.99832 | 0 | 7.757667 | 13.54867 | 0 | 0 | 81.30466
120 | 0.45 | 160.38 |  | 356.4 | 0 | 3.6 | 0 | 0 | 0 | [5 empty] | 0 | 684.5 | 765.5 | 0 | 0 |  |  | 0 | 0 | 0 |  |  |  | 31.7 | [6 empty] | 60.30288 | 0 | 7.757667 | 13.54867 | 0 | 0 | 81.60922
121 | 0.35 | 124.11 |  | 354.6 | 0 | 0 | 5.4 | 0 | 0 | [5 empty] | 0 | 684.5 | 765.5 | 0 | 0 |  |  | 0 | 0 | 0 |  |  |  | 48 | [6 empty] | 59.99832 | 0 | 7.757667 | 13.54867 | 0 | 0 | 81.30466
122 | 0.45 | 159.57 |  | 354.6 | 0 | 0 | 5.4 | 0 | 0 | [5 empty] | 0 | 684.5 | 765.5 | 0 | 0 |  |  | 0 | 0 | 0 |  |  |  | 52 | [6 empty] | 59.99832 | 0 | 7.757667 | 13.54867 | 0 | 0 | 81.30466
123 | 0.3 | 106.92 |  | 356.4 | 0 | 0 | 0 | 3.6 | 0 | [5 empty] | 0 | 684.5 | 765.5 | 0 | 0 |  |  | 0 | 0 | 0 |  |  |  | 58.5 | [6 empty] | 60.30288 | 0 | 7.757667 | 13.54867 | 0 | 0 | 81.60922
124 | 0.35 | 124.74 |  | 356.4 | 0 | 0 | 0 | 3.6 | 0 | [5 empty] | 0 | 684.5 | 765.5 | 0 | 0 |  |  | 0 | 0 | 0 |  |  |  | 63.5 | [6 empty] | 60.30288 | 0 | 7.757667 | 13.54867 | 0 | 0 | 81.60922
125 | 0.45 | 160.38 |  | 356.4 | 0 | 0 | 0 | 3.6 | 0 | [5 empty] | 0 | 684.5 | 765.5 | 0 | 0 |  |  | 0 | 0 | 0 |  |  |  | 56 | [6 empty] | 60.30288 | 0 | 7.757667 | 13.54867 | 0 | 0 | 81.60922
126 | 0.35 | 140 |  | 240 | 160 | 0 | 0 | 0 | 0 | [5 empty] | 0 | 637 | 1158 | 0 | 0 |  |  | 0 | 0 | 0 |  |  |  | 54.78 | [5 empty] | 16 | 40.608 | 15.8288 | 7.219333 | 20.49558 | 0 | 0 | 84.15171
127 | 0.35 | 140 |  | 200 | 200 | 0 | 0 | 0 | 0 | [5 empty] | 0 | 637 | 1158 | 0 | 0 |  |  | 0 | 0 | 0 |  |  |  | 41.07 | [5 empty] | 16 | 33.84 | 19.786 | 7.219333 | 20.49558 | 0 | 0 | 81.34091
128 | 0.35 | 140 |  | 160 | 240 | 0 | 0 | 0 | 0 | [5 empty] | 0 | 637 | 1158 | 0 | 0 |  |  | 0 | 0 | 0 |  |  |  | 50.31 | [5 empty] | 16 | 27.072 | 23.7432 | 7.219333 | 20.49558 | 0 | 0 | 78.53011
129 | 0.35 | 140 |  | 120 | 280 | 0 | 0 | 0 | 0 | [5 empty] | 0 | 637 | 1158 | 0 | 0 |  |  | 0 | 0 | 0 |  |  |  | 95.13 | [5 empty] | 16 | 20.304 | 27.7004 | 7.219333 | 20.49558 | 0 | 0 | 75.71931
130 | 0.3 | 92.7 |  | 309 | 0 | 0 | 0 | 0 | 0 | [5 empty] | 0 | 72.6 | 1452.3 | 0 | 0 |  |  | 0 | 0 | 0 |  |  |  | 16.5 | [6 empty] | 52.2828 | 0 | 0.8228 | 25.70442 | 0 | 0 | 78.81002
131 |  | 196 |  | 400 | [7 empty] | 4.4 |  | 20 |  | 924 | 756 | [8 empty] | 28.5
132 | 0.38 | 305 | 757 | [8 empty] | 8.1756 |  |  |  | 983 | [11 empty] | 69.2
133 | 0.38 | 335 | 842 | [8 empty] | 9.0936 |  |  |  | 834 | [11 empty] | 67.8
134 | 0.43 | 319 | 702 | [8 empty] | 7.5816 |  |  |  | 975 | [11 empty] | 59.7
135 | 0.43 | 357 | 792 | [8 empty] | 8.5536 |  |  |  | 818 | [11 empty] | 54
136 | 0.4 | 329 | 784 | [8 empty] | 8.4672 |  |  |  | 886 | [11 empty] | 66.9
137 | 0.4 | 305 | 716 | [8 empty] | 7.7328 |  |  |  | 1025 | [11 empty] | 61.8
138 | 0.4 | 355 | 853 | [8 empty] | 9.2124 |  |  |  | 774 | [11 empty] | 63.6
139 | 0.36 | 317 | 835 | [8 empty] | 9.018 |  |  |  | 891 | [11 empty] | 74.4
140 | 0.45 | 348 | 738 | [8 empty] | 7.9704 |  |  |  | 893 | [11 empty] | 58.4
141 | 0.55 | 309 | 525 | [8 empty] | 6.2244 |  |  |  | 1135 | [11 empty] | 41.4
142 | 0.55 | 353 | 609 | [8 empty] | 7.220304 |  |  |  | 979 | [11 empty] | 44.4
143 | 0.65 | 328 | 472 | [8 empty] | 5.596032 |  |  |  | 1139 | [11 empty] | 33.5
144 | 0.65 | 381 | 557 | [8 empty] | 6.603792 |  |  |  | 995 | [11 empty] | 30.1
145 | 0.6 | 347 | 543 | [8 empty] | 6.437808 |  |  |  | 1067 | [11 empty] | 33.5
146 | 0.6 | 314 | 487 | [8 empty] | 5.773872 |  |  |  | 1175 | [11 empty] | 35.6
147 | 0.6 | 371 | 589 | [8 empty] | 6.983184 |  |  |  | 953 | [11 empty] | 37.6
148 | 0.5 | 322 | 605 | [8 empty] | 7.17288 |  |  |  | 1062 | [11 empty] | 46
149 | 0.7 | 361 | 486 | [8 empty] | 5.762016 |  |  |  | 1057 | [11 empty] | 26.9
150 | 0.38 | 529 | 1393 | [8 empty] | 15.0444 |  |  |  | 908.5 | [11 empty] | 59.7
151 | 0.43 | 560 | 1302 | [8 empty] | 14.0616 |  |  |  | 896.5 | [11 empty] | 46.3
152 | 0.4 | 542 | 1355 | [8 empty] | 14.634 |  |  |  | 895 | [11 empty] | 56.6
153 | 0.36 | 516 | 1433 | [8 empty] | 15.4764 |  |  |  | 891 | [11 empty] | 61.5
154 | 0.45 | 571 | 1269 | [8 empty] | 13.7052 |  |  |  | 893 | [11 empty] | 36.6
155 | 0.55 | 620 | 1126 | [8 empty] | 13.349856 |  |  |  | 1057 | [11 empty] | 33.4
156 | 0.65 | 658 | 1012 | [8 empty] | 11.998272 |  |  |  | 1067 | [11 empty] | 30.2
157 | 0.6 | 640 | 1066 | [8 empty] | 12.638496 |  |  |  | 1065 | [11 empty] | 30.5
158 | 0.5 | 597 | 1194 | [8 empty] | 14.156064 |  |  |  | 1062 | [11 empty] | 36.5
159 | 0.7 | 675 | 964 | [8 empty] | 11.429184 |  |  |  | 1057 | [11 empty] | 27
160 |  | 205 |  | 500 | [7 empty] | 10 |  | 35 |  | 1124 | 490 |  |  |  | 0 |  | 25 |  |  |  |  | 72.5
161 |  | 205 |  | 500 | [7 empty] | 10 |  | 35 |  |  | 490 |  |  |  | 18.6 | [6 empty] | 65
162 |  | 205 |  | 500 | [7 empty] | 10 |  | 35 |  |  | 490 |  |  |  | 28.3 | [6 empty] | 75
163 |  | 205 |  | 500 | [7 empty] | 10 |  | 35 |  |  | 490 |  |  |  | 6.1 | [6 empty] | 70
164 |  | 205 |  | 500 | [7 empty] | 10 |  | 35 |  |  | 490 |  |  |  | 9 | [6 empty] | 50
165 |  | 205 |  | 500 | [7 empty] | 10 |  | 35 |  |  | 490 |  |  |  | 23.2 | [6 empty] | 65
166 |  | 144 |  | 320 | [11 empty] | 668 | 1062 |  |  | 0 | [7 empty] | 61.63
167 |  | 144 |  | 320 | [11 empty] | 668 | 1062 |  |  | 4.55 | [7 empty] | 58.79
168 |  | 144 |  | 320 | [11 empty] | 668 | 1062 |  |  | 6.825 | [7 empty] | 49.67
169 |  | 144 |  | 320 | [11 empty] | 668 | 1062 |  |  | 9.1 | [7 empty] | 51.77
170 |  | 144 |  | 320 | [11 empty] | 668 | 1062 |  |  |  | 0 | [6 empty] | 61.63
171 |  | 144 |  | 320 | [11 empty] | 668 | 1062 |  |  |  | 39.25 | [6 empty] | 60.06
172 |  | 144 |  | 320 | [11 empty] | 668 | 1062 |  |  |  | 58.875 | [6 empty] | 61.66
173 |  | 144 |  | 320 | [11 empty] | 668 | 1062 |  |  |  | 78.5 | [6 empty] | 53.46
174 |  | 144 |  | 320 | [11 empty] | 668 | 1062 |  |  | 0 | 0 | [6 empty] | 61.63
175 |  | 144 |  | 320 | [11 empty] | 668 | 1062 |  |  | 2.275 | 19.625 | [6 empty] | 65.66
176 |  | 144 |  | 320 | [11 empty] | 668 | 1062 |  |  | 3.4125 | 29.4375 | [6 empty] | 63.09
177 |  | 144 |  | 320 | [11 empty] | 668 | 1062 |  |  | 4.55 | 39.25 | [6 empty] | 65.36
178 |  | 242 |  | 538 | [5 empty] | 0 | 0 |  | 0 |  |  | 905 | 620 | [10 empty] | 38.45
179 |  | 242 |  | 538 | [5 empty] | 0 | 78.5 |  | 0 |  | 1.1 | 905 | 620 | [10 empty] | 37.39
180 |  | 242 |  | 538 | [5 empty] | 0.92 | 70.7 |  | 0 |  | 1.1 | 905 | 620 | [10 empty] | 48.36
181 |  | 242 |  | 538 | [5 empty] | 1.15 | 68.7 |  | 0 |  | 1.1 | 905 | 620 | [10 empty] | 41.82
182 |  | 242 |  | 538 | [5 empty] | 2.3 | 58.9 |  | 0 |  | 1.1 | 905 | 620 | [10 empty] | 35.56
183 |  | 242 |  | 538 | [5 empty] | 9.2 | 0 |  | 0 |  | 1.1 | 905 | 620 | [10 empty] | 24.66
184 |  | 242 |  | 538 | [5 empty] | 0 | 0 |  | 51.5 |  | 1.1 | 905 | 620 | [10 empty] | 21.45
185 |  | 242 |  | 538 | [5 empty] | 0 | 78.5 |  | 51.5 |  | 1.1 | 905 | 620 | [10 empty] | 20.53
186 |  | 242 |  | 538 | [5 empty] | 0.92 | 70.7 |  | 51.5 |  | 1.1 | 905 | 620 | [10 empty] | 33.94
187 |  | 242 |  | 538 | [5 empty] | 1.15 | 68.7 |  | 51.5 |  | 1.1 | 905 | 620 | [10 empty] | 24.83
188 |  | 242 |  | 538 | [5 empty] | 2.3 | 58.9 |  | 51.5 |  | 1.1 | 905 | 620 | [10 empty] | 23.18
189 |  | 242 |  | 538 | [5 empty] | 9.2 | 0 |  | 51.5 |  | 1.1 | 905 | 620 | [10 empty] | 20.86
190 |  | 190 |  | 383 | [5 empty] | 0.7 |  |  |  | 20 | 8 | 1060.8 | 571.2 | [5 empty] | 20 | 94 |  |  |  | 41.3
191 |  | 195 |  | 383 | [5 empty] | 0.9 |  |  |  | 25 | 10 | 979.2 | 652.8 | [5 empty] | 30 | 116 |  |  |  | 39.4
192 |  | 200 |  | 383 | [5 empty] | 1.1 |  |  |  | 30 | 12 | 897.6 | 734.4 | [5 empty] | 40 | 121 |  |  |  | 37.9
193 |  | 190 |  | 383 | [5 empty] | 1.1 |  |  |  | 30 | 10 | 1060.8 | 571.2 | [5 empty] | 30 | 102 |  |  |  | 35.2
194 |  | 195 |  | 383 | [5 empty] | 0.7 |  |  |  | 20 | 12 | 979.2 | 652.8 | [5 empty] | 40 | 138 |  |  |  | 38.9
195 |  | 200 |  | 383 | [5 empty] | 0.9 |  |  |  | 25 | 8 | 897.6 | 734.4 | [5 empty] | 20 | 107 |  |  |  | 36.3
196 |  | 190 |  | 383 | [5 empty] | 1.1 |  |  |  | 25 | 12 | 1060.8 | 571.2 | [5 empty] | 20 | 134 |  |  |  | 33.1
197 |  | 195 |  | 383 | [5 empty] | 0.7 |  |  |  | 30 | 8 | 979.2 | 652.8 | [5 empty] | 30 | 122 |  |  |  | 30.2
198 |  | 200 |  | 383 | [5 empty] | 0.9 |  |  |  | 20 | 10 | 897.6 | 734.4 | [5 empty] | 40 | 130 |  |  |  | 37.6
199 |  | 190 |  | 383 | [5 empty] | 0.7 |  |  |  | 25 | 10 | 1060.8 | 571.2 | [5 empty] | 40 | 90 |  |  |  | 38.9
200 |  | 195 |  | 383 | [5 empty] | 0.9 |  |  |  | 30 | 12 | 979.2 | 652.8 | [5 empty] | 20 | 106 |  |  |  | 35.8
201 |  | 200 |  | 383 | [5 empty] | 1.1 |  |  |  | 20 | 8 | 897.6 | 734.4 | [5 empty] | 30 | 83 |  |  |  | 38.2
202 |  | 190 |  | 383 | [5 empty] | 0.9 |  |  |  | 30 | 8 | 1060.8 | 571.2 | [5 empty] | 40 | 106 |  |  |  | 41.2
203 |  | 195 |  | 383 | [5 empty] | 1.1 |  |  |  | 20 | 10 | 979.2 | 652.8 | [5 empty] | 20 | 94 |  |  |  | 36.1
204 |  | 200 |  | 383 | [5 empty] | 0.7 |  |  |  | 25 | 12 | 897.6 | 734.4 | [5 empty] | 30 | 148 |  |  |  | 33.2
205 |  | 190 |  | 383 | [5 empty] | 0.9 |  |  |  | 20 | 12 | 1060.8 | 571.2 | [5 empty] | 30 | 134 |  |  |  | 39.7
206 |  | 195 |  | 383 | [5 empty] | 1.1 |  |  |  | 25 | 8 | 979.2 | 652.8 | [5 empty] | 40 | 115 |  |  |  | 37.4
207 |  | 200 |  | 383 | [5 empty] | 0.7 |  |  |  | 30 | 10 | 897.6 | 734.4 | [5 empty] | 20 | 139 |  |  |  | 31.5
208
Note on AJ1: Converted to Canadian currency -Miguel Dykstra
Note on AL1: Yellow Natural Sand -Miguel Dykstra
Note on AM1: 3/4 inch dense grade, approximately 19 mm -Miguel Dykstra