## Sheet1
| w/c | Water (kg/m3) | Cement (kg/m3) | Fly Ash (kg/m3) | Type A | Type D | ASTM C494 Type F (g/kg) | Slag (kg/m3) | Superplasticizer (kg/m3) | Fine Aggregate (kg/m3) | Coarse Aggregate (kg) | Limestone (kg/m3) | Filler (kg/m3) | RCA (kg/m3) | Silica Fume (kg/m3) |  |  | 3 days | 7 days | 28 days | 120 days
1 | 0.43 | 112.5 | 261.6 | 114 | 0 | 0 | 0 | 0 | 0 | 1536.5 | 373 | 0 | 0 | 0 | 0 | 0 | 0 | 0 | 0 | 17 | 0
2 | 0.51 | 128 | 250 | 215.5 | 0 | 0 | 0 | 0 | 0 | 1033.6 | 723.2 | 0 | 0 | 0 | 0 | 0 | 0 | 0 | 0 | 33.5 | 0
3 | 0.46 | 114.7 | 250 | 150 | 0 | 0 | 0 | 0 | 0 | 1154.8 | 715.8 | 0 | 0 | 0 | 0 | 0 | 0 | 0 | 0 | 23.1 | 0
4 | 0.27 | 95.2 | 350 | 0 | 0 | 0 | 0 | 0 | 0 | 575.9 | 1273 | 0 | 0 | 0 | 0 | 0 |  |  |  | 61.1
5 | 0.28 | 98.5 | 350 | 0 | 0 | 0 | 0 | 0 | 0 | 558.2 | 1325.4 | 0 | 0 | 0 | 0 | 0 |  |  |  | 54
6 | 0.28 | 97.7 | 339.5 | 0 | 0 | 0 | 0 | 0 | 0 | 655.3 | 1273 | 0 | 0 | 0 | 0 | 0 |  |  |  | 65.7
7 | 0.28 | 97.6 | 339.5 | 0 | 0 | 0 | 0 | 0 | 0 | 535 | 1247 | 0 | 0 | 0 | 0 | 0 |  |  |  | 62.2
8 | 0.28 | 97.6 | 336 | 0 | 0 | 0 | 0 | 0 | 0 | 535 | 1247 | 0 | 0 | 0 | 0 | 0 |  |  |  | 54.5
9 | 0.28 | 97.7 | 332.5 | 0 | 0 | 0 | 0 | 0 | 0 | 655.3 | 1273 | 0 | 0 | 0 | 0 | 0 |  |  |  | 63.1
10 | 0.28 | 97.6 | 329 | 0 | 0 | 0 | 0 | 0 | 0 | 535 | 1247 | 0 | 0 | 0 | 0 | 0 |  |  |  | 52.2
11 | 0.28 | 97.7 | 325.5 | 0 | 0 | 0 | 0 | 0 | 0 | 655.3 | 1273 | 0 | 0 | 0 | 0 | 0 |  |  |  | 64.1
12 | 0.29 | 117.8 | 410 | 0 | 0 | 0 | 0 | 0 | 0 | 491.2 | 1273 | 0 | 0 | 0 | 0 | 0 |  |  |  | 59.9
13 | 0.29 | 100.9 | 350 | 0 | 0 | 0 | 0 | 0 | 0 | 460.3 | 1419.8 | 0 | 0 | 0 | 0 | 0 |  |  |  | 61.9
14 | 0.29 | 102.6 | 350 | 0 | 0 | 0 | 0 | 0 | 0 | 535 | 1247 | 0 | 0 | 0 | 0 | 0 |  |  |  | 64.2
15 | 0.3 | 105.6 | 332.5 | 0 | 0 | 0 | 0 | 0 | 0 | 535 | 1247 | 0 | 0 | 0 | 17.5 | 0 |  |  |  | 62.2
16 | 0.31 | 118.1 | 380 | 0 | 0 | 0 | 0 | 0 | 0 | 354.2 | 1440.6 | 0 | 0 | 0 | 0 | 0 |  |  |  | 60.5
17 | 0.31 | 107.6 | 350 | 0 | 0 | 0 | 0 | 0 | 0 | 535 | 1247 | 0 | 0 | 0 | 0 | 0 |  |  |  | 61.5
18 | 0.31 | 107.8 | 325.5 | 0 | 0 | 0 | 0 | 0 | 0 | 535 | 1247 | 0 | 0 | 0 | 24.5 | 0 |  |  |  | 65
19 | 0.31 | 107.6 | 343 | 0 | 0 | 0 | 0 | 0 | 0 | 535 | 1247 | 0 | 0 | 0 | 0 | 0 |  |  |  | 61.2
20 | 0.31 | 97.7 | 320 | 0 | 0 | 0 | 0 | 0 | 0 | 671.8 | 1247 | 0 | 0 | 0 | 0 | 0 |  |  |  | 63.2
21 | 0.31 | 115.6 | 346 | 0 | 0 | 0 | 0 | 0 | 0 | 484 | 1289 | 0 | 0 | 0 | 27.3 | 0 |  |  |  | 76.7
22 | 0.32 | 121.1 | 380 | 0 | 0 | 0 | 0 | 0 | 0 | 502.5 | 1325.4 | 0 | 0 | 0 | 0 | 0 |  |  |  | 67.4
23 | 0.32 | 102.2 | 320 | 0 | 0 | 0 | 0 | 0 | 0 | 679.1 | 1259.7 | 0 | 0 | 0 | 0 | 0 |  |  |  | 62.8
24 | 0.32 | 103.2 | 320 | 0 | 0 | 0 | 0 | 0 | 0 | 665.6 | 1234.2 | 0 | 0 | 0 | 0 | 0 |  |  |  | 60.3
25 | 0.34 | 120.4 | 350 | 0 | 0 | 0 | 0 | 0 | 0 | 526.2 | 1325.4 | 0 | 0 | 0 | 0 | 0 |  |  |  | 63.5
26 | 0.34 | 119 | 350 | 0 | 0 | 0 | 0 | 0 | 0 | 710.6 | 1121.5 | 0 | 0 | 0 | 0 | 0 |  |  |  | 59.6
27 | 0.34 | 120 | 350 | 0 | 0 | 0 | 0 | 0 | 0 | 623.3 | 1208.7 | 0 | 0 | 0 | 0 | 0 |  |  |  | 61.1
28 | 0.35 | 95 | 252.6 | 0 | 0 | 0 | 0 | 0 | 0 | 828 | 1206 | 0 | 0 | 0 | 19.6 | 0 |  |  |  | 66.7
29 | 0.35 | 129.9 | 345.2 | 0 | 0 | 0 | 0 | 0 | 0 | 482 | 1282 | 0 | 0 | 0 | 27.1 | 0 |  |  |  | 71.2
30 | 0.36 | 134 | 375 | 0 | 0 | 0 | 0 | 0 | 0 | 1300 | 600 | 0 | 0 | 0 | 0 | 0 |  |  |  | 64
31 | 0.37 | 129.9 | 332.5 | 0 | 0 | 0 | 0 | 0 | 0 | 509.8 | 1325.4 | 0 | 0 | 0 | 17.5 | 0 |  |  |  | 61.4
32 | 0.37 | 136.9 | 343 | 0 | 0 | 0 | 0 | 0 | 0 | 480 | 1278 | 0 | 0 | 0 | 27 | 0 |  |  |  | 71.2
33 | 0.38 | 103.4 | 252.6 | 0 | 0 | 0 | 0 | 0 | 0 | 836 | 1063 | 0 | 0 | 0 | 19.6 | 0 |  |  |  | 62.7
34 | 0.38 | 98.4 | 258.9 | 0 | 0 | 0 | 0 | 0 | 0 | 835 | 1083 | 0 | 0 | 0 | 0 | 0 |  |  |  | 55
35 | 0.4 | 139.7 | 350 | 0 | 0 | 0 | 0 | 0 | 0 | 591.3 | 1145.5 | 0 | 0 | 0 | 0 | 0 |  |  |  | 58.3
36 | 0.35 | 83.05894 | 237.3113 | 0 | 0 | 0 | 116.25 | 0 | 0 | 910.682 | 1257.75 | 0 | 0 | 0 | 0 | 0 |  | 7.7221312 | 17.0300572 | 27.0274592
37 | 0.35 | 103.8237 | 296.6391 | 0 | 0 | 0 | 78.125 | 0 | 0 | 866.7794 | 1196.642 | 0 | 0 | 0 | 0 | 0 |  | 26.9585116 | 43.09225 | 56.6059796
38 | 0.4 | 94.92451 | 237.3113 | 0 | 0 | 0 | 73.75 | 0 | 0 | 897.6299 | 1239.358 | 0 | 0 | 0 | 0 | 0 |  | 10.9281946 | 19.8913826 | 29.7508894
39 | 0.45 | 106.7901 | 237.3113 | 0 | 0 | 0 | 34.375 | 0 | 0 | 883.9845 | 1220.966 | 0 | 0 | 0 | 0 | 0 |  | 13.5482034 | 23.1663936 | 33.0259004
40 | 0.5 | 118.6556 | 237.3113 | 0 | 0 | 0 | 36.875 | 0 | 0 | 871.5256 | 1203.168 | 0 | 0 | 0 | 0 | 0 |  | 13.4103082 | 23.2353412 | 33.611955
41 | 0.5084746 | 180 | 163 | 191 | 0 | 0 | 0 | 149 | 12 | 746 | 843 | 0 | 0 | 0 | 0 | 0 |  |  |  | 41.14
42 | 0.5090909 | 168 | 152 | 178 | 0 | 0 | 0 | 139 | 18 | 695 | 944 | 0 | 0 | 0 | 0 | 0 |  |  |  | 38.86
43 | 1.236486 | 183 | 148 | 0 | 0 | 0 | 0 | 180 | 11 | 757 | 972 | 0 | 0 | 0 | 0 | 0 |  |  |  | 18.52
44 | 0.5631068 | 174 | 142 | 167 | 0 | 0 | 0 | 130 | 11 | 785 | 883 | 0 | 0 | 0 | 0 | 0 |  |  |  | 36.72
45 | 0.3187251 | 160 | 332 | 170 | 0 | 0 | 0 | 0 | 6 | 806 | 900 | 0 | 0 | 0 | 0 | 0 |  |  |  | 58.53
46 | 0.4591837 | 180 | 276 | 116 | 0 | 0 | 0 | 90 | 9 | 768 | 870 | 0 | 0 | 0 | 0 | 0 |  |  |  | 44.08
47 | 0.4043849 | 166 | 172 | 238.5 | 0 | 0 | 0 | 162.1 | 7.4 | 641.4 | 953.3 | 0 | 0 | 0 | 0 | 0 |  |  |  | 41.54
48 | 0.4035896 | 166.4 | 172.8 | 239.5 | 0 | 0 | 0 | 158.3 | 7.4 | 644.1 | 952.6 | 0 | 0 | 0 | 0 | 0 |  |  |  | 41.81
49 | 0.4226682 | 179 | 184.3 | 239.2 | 0 | 0 | 0 | 153.4 | 7.5 | 640.9 | 920.2 | 0 | 0 | 0 | 0 | 0 |  |  |  | 41.01
50 | 0.3465326 | 168.9 | 248.3 | 239.1 | 0 | 0 | 0 | 101 | 7.7 | 640.6 | 954.2 | 0 | 0 | 0 | 0 | 0 |  |  |  | 49.97
51 | 0.3517255 | 175.3 | 258.8 | 239.6 | 0 | 0 | 0 | 88 | 7.6 | 646 | 938.9 | 0 | 0 | 0 | 0 | 0 |  |  |  | 50.5
52 | 0.27 | 95.2 | 350 | 0 | 0 | 0 | 0 | 0 | 0 | 575.9 | 1273 | 0 | 0 | 0 | 0 | 0 |  |  |  | 61.1
53 | 0.28 | 97.6 | 339.5 | 0 | 0 | 0 | 0 | 0 | 0 | 535 | 1247 | 0 | 10.5 | 0 | 0 | 0 |  |  |  | 62.2
54 | 0.28 | 97.6 | 336 | 0 | 0 | 0 | 0 | 0 | 0 | 535 | 1247 | 0 | 14 | 0 | 0 | 0 |  |  |  | 54.5
55 | 0.28 | 97.6 | 329 | 0 | 0 | 0 | 0 | 0 | 0 | 535 | 1247 | 0 | 21 | 0 | 0 | 0 |  |  |  | 52.2
56 | 0.29 | 117.8 | 410 | 0 | 0 | 0 | 0 | 0 | 0 | 491.2 | 1273 | 0 | 0 | 0 | 0 | 0 |  |  |  | 59.9
57 | 0.29 | 100.9 | 350 | 0 | 0 | 0 | 0 | 0 | 0 | 460.3 | 1419.8 | 0 | 0 | 0 | 0 | 0 |  |  |  | 61.9
58 | 0.29 | 102.6 | 350 | 0 | 0 | 0 | 0 | 0 | 0 | 535 | 1247 | 0 | 0 | 0 | 0 | 0 |  |  |  | 64.2
59 | 0.3 | 105.6 | 332.5 | 0 | 0 | 0 | 0 | 0 | 0 | 535 | 1247 | 0 | 0 | 0 | 17.5 | 0 |  |  |  | 62.2
60 | 0.31 | 118.1 | 380 | 0 | 0 | 0 | 0 | 0 | 0 | 354.2 | 1440.6 | 0 | 0 | 0 | 0 | 0 |  |  |  | 60.5
61 | 0.31 | 107.6 | 350 | 0 | 0 | 0 | 0 | 0 | 0 | 535 | 1247 | 0 | 0 | 0 | 0 | 0 |  |  |  | 61.5
62 | 0.31 | 107.6 | 343 | 0 | 0 | 0 | 0 | 0 | 0 | 535 | 1247 | 0 | 7 | 0 | 0 | 0 |  |  |  | 61.2
63 | 0.32 | 103.2 | 320 | 0 | 0 | 0 | 0 | 0 | 0 | 665.6 | 1234.2 | 0 | 57 | 0 | 0 | 0 |  |  |  | 60.3
64 | 0.34 | 120.4 | 350 | 0 | 0 | 0 | 0 | 0 | 0 | 526.2 | 1325.4 | 0 | 0 | 0 | 0 | 0 |  |  |  | 63.5
65 | 0.37 | 129.9 | 332.5 | 0 | 0 | 0 | 0 | 0 | 0 | 509.8 | 1325.4 | 0 | 0 | 0 | 17.5 | 0 |  |  |  | 61.4
66 | 0.31 | 115.6 | 346 | 0 | 0 | 0 | 0 | 0 | 0 | 484 | 1289 | 0 | 156.3 | 0 | 27.3 | 0 |  |  |  | 76.7
67 | 0.35 | 95 | 252.6 | 0 | 0 | 0 | 0 | 0 | 0 | 828 | 1206 | 0 | 0 | 0 | 19.6 | 0 |  |  |  | 66.7
68 | 0.35 | 129.9 | 345.2 | 0 | 0 | 0 | 0 | 0 | 0 | 482 | 1282 | 0 | 155.5 | 0 | 27.1 | 0 |  |  |  | 71.2
69 | 0.37 | 136.9 | 343 | 0 | 0 | 0 | 0 | 0 | 0 | 480 | 1278 | 0 | 154.9 | 0 | 27 | 0 |  |  |  | 71.2
70 | 0.38 | 103.4 | 252.6 | 0 | 0 | 0 | 0 | 0 | 0 | 836 | 1063 | 0 | 135 | 0 | 19.6 | 0 |  |  |  | 62.7
71 | 0.38 | 98.4 | 258.9 | 0 | 0 | 0 | 0 | 0 | 0 | 835 | 1083 | 0 | 135 | 0 | 0 | 0 |  |  |  | 55
72 | 0.35 | 135 | 270 | 0 | 0 | 0 | 0 | 0 | 0 | 849 | 1038.4 | 0 | 0 | 0 | 38 | 0 |  |  |  | 47
73 | 0.35 | 135 | 270 | 0 | 0 | 0 | 0 | 0 | 0 | 849 | 1038.4 | 0 | 0 | 0 | 38 | 0 |  |  |  | 44
74 | 0.42 | 85.6 | 204 | 0 | 0 | 0 | 0 | 0 | 0 | 1288 | 773 | 0 | 0 | 0 | 0 | 0 |  |  |  | 12
75 | 0.42 | 85.6 | 204 | 0 | 0 | 0 | 0 | 0 | 0 | 1145 | 916 | 0 | 0 | 0 | 0 | 0 |  |  |  | 13
76 | 0.42 | 85.6 | 204 | 0 | 0 | 0 | 0 | 0 | 0 | 1030 | 1030 | 0 | 0 | 0 | 0 | 0 |  |  |  | 14
77 | 0.42 | 85.6 | 204 | 0 | 0 | 0 | 0 | 0 | 0 | 937 | 1123 | 0 | 0 | 0 | 0 | 0 |  |  |  | 27
78 | 0.42 | 85.6 | 204 | 0 | 0 | 0 | 0 | 0 | 0 | 859 | 1202 | 0 | 0 | 0 | 0 | 0 |  |  |  | 28
79 | 0.42 | 85.6 | 204 | 0 | 0 | 0 | 0 | 0 | 0 | 793 | 1268 | 0 | 0 | 0 | 0 | 0 |  |  |  | 29
80 | 0.42 | 85.6 | 204 | 0 | 0 | 0 | 0 | 0 | 0 | 736 | 1325 | 0 | 0 | 0 | 0 | 0 |  |  |  | 30
81 | 0.42 | 112.8 | 268 | 0 | 0 | 0 | 0 | 0 | 0 | 1230 | 738 | 0 | 0 | 0 | 0 | 0 |  |  |  | 30
82 | 0.42 | 112.8 | 268 | 0 | 0 | 0 | 0 | 0 | 0 | 1094 | 875 | 0 | 0 | 0 | 0 | 0 |  |  |  | 31
83 | 0.42 | 112.8 | 268 | 0 | 0 | 0 | 0 | 0 | 0 | 984 | 984 | 0 | 0 | 0 | 0 | 0 |  |  |  | 32
84 | 0.42 | 112.8 | 268 | 0 | 0 | 0 | 0 | 0 | 0 | 895 | 1074 | 0 | 0 | 0 | 0 | 0 |  |  |  | 36
85 | 0.42 | 112.8 | 268 | 0 | 0 | 0 | 0 | 0 | 0 | 820 | 1148 | 0 | 0 | 0 | 0 | 0 |  |  |  | 37
86 | 0.42 | 112.8 | 268 | 0 | 0 | 0 | 0 | 0 | 0 | 757 | 1211.5 | 0 | 0 | 0 | 0 | 0 |  |  |  | 39
87 | 0.42 | 112.8 | 268 | 0 | 0 | 0 | 0 | 0 | 0 | 703 | 1266 | 0 | 0 | 0 | 0 | 0 |  |  |  | 40
88 | 0.55 | 154 | 280 | 0 | 0 | 0 | 0 | 0 | 0 | 1080 | 796 | 98 | 0 | 0 | 0 | 0 |  |  |  | 27.28
89 | 0.5 | 140 | 280 | 0 | 0 | 0 | 0 | 0 | 0.56 | 110 | 810 | 100 | 0 | 0 | 0 | 0 |  |  |  | 30.68
90 | 0.45 | 126 | 280 | 0 | 0 | 0 | 0 | 0 | 1.12 | 1120 | 825 | 102 | 0 | 0 | 0 | 0 |  |  |  | 33.06
91 | 0.4 | 112 | 280 | 0 | 0 | 0 | 0 | 0 | 1.68 | 1140 | 840 | 104 | 0 | 0 | 0 | 0 |  |  |  | 37.38
92 | 0.35 | 98 | 280 | 0 | 0 | 0 | 0 | 0 | 2.8 | 1160 | 855 | 106 | 0 | 0 | 0 | 0 |  |  |  | 48.3
93 | 0.3 | 84 | 280 | 0 | 0 | 0 | 0 | 0 | 4.2 | 1180 | 870 | 108 | 0 | 0 | 0 | 0 |  |  |  | 56.85
94 | 0.58 | 140 | 240 | 0 | 0 | 0 | 0 | 0 | 0.56 | 1120 | 820 | 102 | 0 | 0 | 0 | 0 |  |  |  | 23.46
95 | 0.54 | 140 | 260 | 0 | 0 | 0 | 0 | 0 | 0.56 | 1110 | 815 | 101 | 0 | 0 | 0 | 0 |  |  |  | 28.33
96 | 0.5 | 140 | 280 | 0 | 0 | 0 | 0 | 0 | 0.56 | 1100 | 810 | 100 | 0 | 0 | 0 | 0 |  |  |  | 30.68
97 | 0.47 | 140 | 300 | 0 | 0 | 0 | 0 | 0 | 0.56 | 1090 | 805 | 99 | 0 | 0 | 0 | 0 |  |  |  | 33.7
98 | 0.44 | 140 | 320 | 0 | 0 | 0 | 0 | 0 | 0.56 | 1080 | 800 | 98 | 0 | 0 | 0 | 0 |  |  |  | 35.53
99 | 0.41 | 140 | 340 | 0 | 0 | 0 | 0 | 0 | 0.56 | 1070 | 795 | 97 | 0 | 0 | 0 | 0 |  |  |  | 36.51
100 | 0.42 | 85.6 | 204 | 0 | 0 | 0 | 0 | 0 | 0 | 1288 | 733 | 0 | 0 | 0 | 0 | 0 |  |  |  | 12.5
101 | 0.42 | 85.6 | 204 | 0 | 0 | 0 | 0 | 0 | 0 | 1145 | 916 | 0 | 0 | 0 | 0 | 0 |  |  |  | 12.5
102 | 0.42 | 85.6 | 204 | 0 | 0 | 0 | 0 | 0 | 0 | 1030 | 1030 | 0 | 0 | 0 | 0 | 0 |  |  |  | 14.5
103 | 0.42 | 85.6 | 204 | 0 | 0 | 0 | 0 | 0 | 0 | 937 | 1123 | 0 | 0 | 0 | 0 | 0 |  |  |  | 27.5
104 | 0.42 | 85.6 | 204 | 0 | 0 | 0 | 0 | 0 | 0 | 859 | 1202 | 0 | 0 | 0 | 0 | 0 |  |  |  | 29
105 | 0.42 | 85.6 | 204 | 0 | 0 | 0 | 0 | 0 | 0 | 793 | 1268 | 0 | 0 | 0 | 0 | 0 |  |  |  | 29.5
106 | 0.42 | 85.6 | 204 | 0 | 0 | 0 | 0 | 0 | 0 | 736 | 1325 | 0 | 0 | 0 | 0 | 0 |  |  |  | 30
107 | 0.42 | 112.8 | 268 | 0 | 0 | 0 | 0 | 0 | 0 | 1230 | 738 | 0 | 0 | 0 | 0 | 0 |  |  |  | 30
108 | 0.42 | 112.8 | 268 | 0 | 0 | 0 | 0 | 0 | 0 | 1094 | 875 | 0 | 0 | 0 | 0 | 0 |  |  |  | 31
109 | 0.42 | 112.8 | 268 | 0 | 0 | 0 | 0 | 0 | 0 | 984 | 984 | 0 | 0 | 0 | 0 | 0 |  |  |  | 32.5
110 | 0.42 | 112.8 | 268 | 0 | 0 | 0 | 0 | 0 | 0 | 895 | 1074 | 0 | 0 | 0 | 0 | 0 |  |  |  | 36
111 | 0.42 | 112.8 | 268 | 0 | 0 | 0 | 0 | 0 | 0 | 820 | 1158 | 0 | 0 | 0 | 0 | 0 |  |  |  | 37.5
112 | 0.42 | 112.8 | 268 | 0 | 0 | 0 | 0 | 0 | 0 | 757 | 1211.5 | 0 | 0 | 0 | 0 | 0 |  |  |  | 38.5
113 | 0.42 | 112.8 | 268 | 0 | 0 | 0 | 0 | 0 | 0 | 703 | 1266 | 0 | 0 | 0 | 0 | 0 |  |  |  | 40.5
114 | 0.25 | 93 | 374 | 0 | 0 | 0 | 0 | 0 | 0 | 1767 | 190 | 0 | 0 | 0 | 0 | 0 |  |  | 21.2
115 | 0.28 | 100 | 357 | 0 | 0 | 0 | 0 | 0 | 0 | 1926 | 0 | 0 | 0 | 0 | 0 | 0 |  |  | 26.4
116 | 0.3 | 100 | 333 | 0 | 0 | 0 | 0 | 0 | 0 | 1945 | 0 | 0 | 0 | 0 | 0 | 0 |  |  | 20.7
117 | 0.27 | 107 | 395 | 0 | 0 | 0 | 0 | 0 | 0 | 1712 | 0 | 0 | 0 | 0 | 0 | 0 |  |  | 24.6 | 34.1
118 | 0.3 | 106.38 | 354.6 | 0 | 5.4 | 0 | 0 | 0 | 0 | 684.5 | 765.5 | 0 | 0 | 0 | 0 | 0 |  |  |  | 11
119 | 0.4 | 141.84 | 354.6 | 0 | 5.4 | 0 | 0 | 0 | 0 | 684.5 | 765.5 | 0 | 0 | 0 | 0 | 0 |  |  |  | 47.6
120 | 0.45 | 159.57 | 354.6 | 0 | 5.4 | 0 | 0 | 0 | 0 | 684.5 | 765.5 | 0 | 0 | 0 | 0 | 0 |  |  |  | 45.6
121 | 0.45 | 160.38 | 356.4 | 0 | 3.6 | 0 | 0 | 0 | 0 | 684.5 | 765.5 | 0 | 0 | 0 | 0 | 0 |  |  |  | 31.7
122 | 0.35 | 124.11 | 354.6 | 0 | 0 | 5.4 | 0 | 0 | 0 | 684.5 | 765.5 | 0 | 0 | 0 | 0 | 0 |  |  |  | 48
123 | 0.45 | 159.57 | 354.6 | 0 | 0 | 5.4 | 0 | 0 | 0 | 684.5 | 765.5 | 0 | 0 | 0 | 0 | 0 |  |  |  | 52
124 | 0.3 | 106.92 | 356.4 | 0 | 0 | 0 | 3.6 | 0 | 0 | 684.5 | 765.5 | 0 | 0 | 0 | 0 | 0 |  |  |  | 58.5
125 | 0.35 | 124.74 | 356.4 | 0 | 0 | 0 | 3.6 | 0 | 0 | 684.5 | 765.5 | 0 | 0 | 0 | 0 | 0 |  |  |  | 63.5
126 | 0.45 | 160.38 | 356.4 | 0 | 0 | 0 | 3.6 | 0 | 0 | 684.5 | 765.5 | 0 | 0 | 0 | 0 | 0 |  |  |  | 56
127 | 0.35 | 140 | 240 | 160 | 0 | 0 | 0 | 0 | 0 | 637 | 1158 | 0 | 0 | 0 | 0 | 0 |  |  |  | 54.78
128 | 0.35 | 140 | 200 | 200 | 0 | 0 | 0 | 0 | 0 | 637 | 1158 | 0 | 0 | 0 | 0 | 0 |  |  |  | 41.07
129 | 0.35 | 140 | 160 | 240 | 0 | 0 | 0 | 0 | 0 | 637 | 1158 | 0 | 0 | 0 | 0 | 0 |  |  |  | 50.31
130 | 0.35 | 140 | 120 | 280 | 0 | 0 | 0 | 0 | 0 | 637 | 1158 | 0 | 0 | 0 | 0 | 0 |  |  |  | 95.13
131 | 0.3 | 92.7 | 309 | 0 | 0 | 0 | 0 | 0 | 0 | 72.6 | 1452.3 | 0 | 0 | 0 | 0 | 0 |  |  |  | 16.5