## Sheet1
Water (kg/m3) | Cement (kg/m3) | Fine Aggregate (kg/m3) | Fineness Modulus (Fine Aggregate) | Silica Fume (kg/m3) | Superplasticizer | 28 days | Slump
95.2 | 350 | 575.9 | 3.2 | 0 | 0 | 61.1 | 0
98.5 | 350 | 558.2 | 3.2 | 0 | 0 | 54 | 0
97.6 | 339.5 | 535 | 3.2 | 0 | 0 | 62.2 | 0
97.6 | 336 | 535 | 3.2 | 0 | 0 | 54.5 | 0
97.7 | 332.5 | 655.3 | 3.2 | 0 | 0 | 63.1 | 0
97.6 | 329 | 535 | 3.2 | 0 | 0 | 52.2 | 0
97.7 | 325.5 | 655.3 | 3.2 | 0 | 0 | 64.1 | 0
117.8 | 410 | 491.2 | 3.2 | 0 | 0 | 59.9 | 0
100.9 | 350 | 460.3 | 3.2 | 0 | 0 | 61.9 | 0
102.6 | 350 | 535 | 3.2 | 0 | 0 | 64.2 | 0
105.6 | 332.5 | 535 | 3.2 | 17.5 | 0 | 62.2 | 0
118.1 | 380 | 354.2 | 3.2 | 0 | 0 | 60.5 | 0
107.6 | 350 | 535 | 3.2 | 0 | 0 | 61.5 | 0
107.8 | 325.5 | 535 | 3.2 | 24.5 | 0 | 65 | 0
107.6 | 343 | 535 | 3.2 | 0 | 0 | 61.2 | 0
97.7 | 320 | 671.8 | 3.2 | 0 | 0 | 63.2 | 0
115.6 | 346 | 484 | 3.2 | 27.3 | 0 | 76.7 | 0
121.1 | 380 | 502.5 | 3.2 | 0 | 0 | 67.4 | 0
102.2 | 320 | 679.1 | 3.2 | 0 | 0 | 62.8 | 0
103.2 | 320 | 665.6 | 3.2 | 0 | 0 | 60.3 | 0
120.4 | 350 | 526.2 | 3.2 | 0 | 0 | 63.5 | 0
119 | 350 | 710.6 | 3.2 | 0 | 0 | 59.6 | 0
120 | 350 | 623.3 | 3.2 | 0 | 0 | 61.1 | 0
95 | 252.6 | 828 | 3.2 | 19.6 | 0 | 66.7 | 0
129.9 | 345.2 | 482 | 3.2 | 27.1 | 0 | 71.2 | 0
134 | 375 | 1300 | 3.2 | 0 | 0 | 64 | 0
129.9 | 332.5 | 509.8 | 3.2 | 17.5 | 0 | 61.4 | 0
136.9 | 343 | 480 | 3.2 | 27 | 0 | 71.2 | 0
103.4 | 252.6 | 836 | 3.2 | 19.6 | 0 | 62.7 | 0
98.4 | 258.9 | 835 | 3.2 | 0 | 0 | 55 | 0
139.7 | 350 | 591.3 | 3.2 | 0 | 0 | 58.3 | 0
477 | 900 | 1170 | 2.5 |  | 0 | 22.3 | 105
540 | 900 | 1170 | 2.5 |  | 0 | 18.5 | 120
477 | 900 | 1170 | 2.5 |  | 4.5 | 24.9 | 120
477 | 900 | 1170 | 2.5 |  | 4.5 | 28.6 | 115
477 | 900 | 1170 | 2.5 |  | 9 | 24.1 | 120
600 | 1100 | 1300 | 2.5 |  | 0 | 33.1 | 120
600 | 1100 | 1300 | 2.5 |  | 0 | 30.8 | 120
540 | 900 | 1170 | 2.5 |  | 4.5 | 25.3 | 120
540 | 900 | 1170 | 2.5 |  | 4.5 | 7.8 | 120
259 | 700 | 1396 | 2.72 | 0 | 17 | 20.8 | 245
259 | 665 | 1383 | 2.72 | 35 | 19 | 39 | 243
259 | 630 | 1369 | 2.72 | 70 | 19 | 49.4 | 240
259 | 595 | 1356 | 2.72 | 105 | 20 | 51.3 | 243
259 | 560 | 1343 | 2.72 | 140 | 20 | 54.9 | 240
259 | 700 | 1396 | 2.72 | 0 | 17 | 24.3 | 245
259 | 665 | 1383 | 2.72 | 35 | 19 | 40.5 | 243
259 | 630 | 1369 | 2.72 | 70 | 19 | 48.4 | 240
259 | 595 | 1356 | 2.72 | 105 | 20 | 49.5 | 243
259 | 560 | 1343 | 2.72 | 140 | 20 | 58.4 | 240
259 | 700 | 1396 | 2.72 | 0 | 17 | 22 | 245
259 | 665 | 1383 | 2.72 | 35 | 19 | 37.1 | 243
259 | 630 | 1369 | 2.72 | 70 | 19 | 47.2 | 240
259 | 595 | 1356 | 2.72 | 105 | 20 | 53.6 | 243
259 | 560 | 1343 | 2.72 | 140 | 20 | 59.2 | 240
259 | 700 | 1396 | 2.72 | 0 | 17 | 19.4 | 245
259 | 665 | 1383 | 2.72 | 35 | 19 | 30.9 | 243
259 | 630 | 1369 | 2.72 | 70 | 19 | 38.7 | 240
259 | 595 | 1356 | 2.72 | 105 | 20 | 43.3 | 243
259 | 560 | 1343 | 2.72 | 140 | 20 | 39.8 | 240